## Sheet1
序号 | ABC-Compound | NA (atom/unit) | NB (atom/unit) | NC (atom/unit) | N( atom/unit) | Valence_Con_A | Valence_Con_B | Valence_Con_C | Row_A | Row_B | Row_C | PA | PB | PC | rA(pm) | rB(pm) | rC(pm) | rCA(pm) | rCB(pm) | rCC(pm) | XA | XB | XC | Ave_X | Std.Dev.Pauling Electronegativity | a (Å/uint) | c (Å/unit) | Ave_Mass (g/mol) | A-C (Å) | B-C (Å) | ABS(IpCOHP)-AC (eV) | ABS(IpCOHP)-BC (eV) | Ave_Bondlength (Å) | Ave_IpCOHP (eV) | HSE_Band Gap (eV) | LVB-window | LCB-Window | B (Gpa) | Average-mh* | Anisotropy-mh* | VB-Extrema-0.1eV | 1e+18 | 1E18-Pockets | 1e+19 | 1E19-Pockets | 1e+20 | 1E20-Pockets | 1e+21 | VB-dos-at-0.1 (states/atom) | Average-me* | Anisotropy-me* | CB-Extrema-0.1eV | -1e+18 | -1E18-Pockets | -1e+19 | -1E19-Pockets | -1e+20 | -1E20-Pockets | -1e+21 | CB-dos-at-0.1 (states/atom) | Time (fs) | K_cal 100K | 150 K | 200 K | 250 K | 300 K | 350 K | 400 K | 450 K | 500 K | 550 K | 600 K | 650 K | K_min | K_diff | N_optimal (1e20 cm-3)_100K | 150 K | 200 K | 250 K | 300 K | 350 K | 400 K | 450 K | 500 K | 550 K | 600 K | 650 K | Type | ZT_max_100K | 150 K | 200 K | 250 K | 300 K | 350 K | 400 K | 450 K | 500 K | 550 K | 600 K | 650 K
1 | GeAsSe | 1 | 2 | 4 | 7 | 4S2P2 | 4S2P3 | 4S2P4 | 4 | 4 | 4 | 32 | 33 | 34 | 125 | 115 | 103 | 120 | 119 | 120 | 2.01 | 2.18 | 2.55 | 2.367143 | 0.2175654 | 3.82 | 37.787 | 76.9 | 2.75613 | 2.72164 | 1.99113 | 1.926035 | 2.738885 | 1.9585825 | 0.8861 | 0.6668 | 1.2003 | 51.14 | 0.6214383 | 2.659276 | 4 | -0.04 | 0 | -0.049 | 0 | -0.091 | 0 | -0.2 | 0.091 | 0.2103204 | 3.242583 | 1 | 0.421 | 1 | 0.484 | 4 | 0.599 | 5 | 0.81 | 0.0045 | 10 | 2.15 | 1.45 | 1.1 | 0.88 | 0.74 | 0.63 | 0.55 | 0.49 | 0.44 | 0.4 | 0.37 | 0.34 | 0.62 | 0.39 | 0.273684 | 0.354459 | 0.401229 | 0.438092 | 0.465029 | 0.498909 | 0.555008 | 0.602586 | 0.660757 | 0.703701 | 0.557504 | 0.591119 | P | 0.024 | 0.08 | 0.166 | 0.267 | 0.365 | 0.456 | 0.512 | 0.558 | 0.597 | 0.632 | 0.718 | 0.739
2 | GeAsTe | 1 | 2 | 4 | 7 | 4S2P2 | 4S2P3 | 5S2P4 | 4 | 4 | 5 | 32 | 33 | 52 | 125 | 115 | 140 | 120 | 119 | 138 | 2.01 | 2.18 | 2.12 | 2.121429 | 0.05248907 | 4.073 | 40.022 | 104.69 | 2.92742 | 2.905125 | 1.87952 | 1.72567 | 2.9162725 | 1.802595 | 0.754 | 0.7779 | 0.8798 | 48.6 | 0.1842818 | 1.358401 | 6 | -0.021 | 0 | -0.047 | 0 | -0.116 | 0 | -0.271 | 0.071 | 0.07185927 | 1.171684 | 2 | 0.206 | 0 | 0.254 | 0 | 0.335 | 2 | 0.471 | 0.0173 | 10 | 3.07 | 2.07 | 1.56 | 1.25 | 1.04 | 0.9 | 0.78 | 0.7 | 0.63 | 0.57 | 0.52 | 0.48 | 0.52 | 0.33 | -3.084 | -3.02735 | -2.9887 | -2.95202 | -2.81505 | 0.283711 | 0.294479 | -0.228614 | -0.245926 | -0.254316 | -0.256879 | -0.287339 | N | 0.026 | 0.07 | 0.127 | 0.188 | 0.249 | 0.325 | 0.403 | 0.489 | 0.566 | 0.632 | 0.687 | 0.722
3 | GeBiSe | 1 | 2 | 4 | 7 | 4S2P2 | 6S2P3 | 4S2P4 | 4 | 6 | 4 | 32 | 83 | 34 | 125 | 160 | 103 | 120 | 148 | 120 | 2.01 | 2.02 | 2.55 | 2.321429 | 0.2639496 | 4.076 | 38.745 | 115.2 | 2.81181 | 2.95789 | 1.83444 | 1.711535 | 2.88485 | 1.7729875 | 0.8724 | 0.6263 | 1.3698 | 35.72 | 0.2001852 | 1.409012 | 1 | -0.049 | 0 | -0.105 | 0 | -0.233 | 1 | -0.379 | 0.003 | 0.1776719 | 1.788715 | 1 | 0.328 | 1 | 0.395 | 1 | 0.58 | 3 | 0.897 | 0.0018 | 10 | 2.54 | 1.69 | 1.27 | 1.02 | 0.85 | 0.73 | 0.64 | 0.57 | 0.51 | 0.46 | 0.42 | 0.39 | 0.47 | 0.3 | 11.0407 | 1.75623 | 1.68541 | 1.66428 | 1.67265 | 1.62305 | 1.56423 | 1.46584 | 1.32369 | 1.14268 | 1.00551 | 0.88433 | P | 0.015 | 0.049 | 0.105 | 0.174 | 0.246 | 0.317 | 0.384 | 0.446 | 0.504 | 0.556 | 0.598 | 0.636
4 | GeBiTe | 1 | 2 | 4 | 7 | 4S2P2 | 6S2P3 | 5S2P4 | 4 | 6 | 5 | 32 | 83 | 52 | 125 | 160 | 140 | 120 | 148 | 138 | 2.01 | 2.02 | 2.12 | 2.075714 | 0.05122977 | 4.283 | 41.826 | 143 | 2.96568 | 3.146515 | 1.77436 | 1.567105 | 3.0560975 | 1.6707325 | 1.0347 | 0.726 | 0.6273 | 36.7 | 0.1961076 | 4.38854 | 1 | -0.062 | 0 | -0.116 | 0 | -0.199 | 0 | -0.358 | 0.004 | 0.2319416 | 3.48491 | 5 | 0.592 | 8 | 0.622 | 8 | 0.669 | 11 | 0.779 | 0.0471 | 10 | 2.63 | 1.77 | 1.33 | 1.07 | 0.89 | 0.76 | 0.67 | 0.59 | 0.53 | 0.49 | 0.45 | 0.41 | 0.4 | 0.25 | -2.57421 | -2.40962 | -1.95442 | -1.41919 | -1.00576 | -0.787532 | -0.670891 | -0.604178 | -0.570187 | -0.538785 | -0.516883 | -0.501584 | N | 0.032 | 0.099 | 0.196 | 0.304 | 0.411 | 0.506 | 0.583 | 0.647 | 0.697 | 0.734 | 0.766 | 0.792
5 | GeSbSe | 1 | 2 | 4 | 7 | 4S2P2 | 5S2P3 | 4S2P4 | 4 | 5 | 4 | 32 | 51 | 34 | 125 | 145 | 103 | 120 | 139 | 120 | 2.01 | 2.05 | 2.55 | 2.33 | 0.2543339 | 4.004 | 38.481 | 90.28 | 2.7976 | 2.886585 | 1.85023 | 1.806805 | 2.8420925 | 1.8285175 | 0.5492 | 1.0373 | 1.3563 | 47.13 | 0.0885318 | 3.105906 | 1 | -0.06 | 1 | -0.132 | 1 | -0.266 | 3 | -0.432 | 0.001 | 0.08277891 | 2.434473 | 1 | 0.052 | 1 | 0.136 | 1 | 0.308 | 1 | 0.578 | 0.0011 | 10 | 2.69 | 1.82 | 1.38 | 1.1 | 0.92 | 0.79 | 0.69 | 0.62 | 0.56 | 0.5 | 0.46 | 0.43 | 0.53 | 0.33 | -2.69543 | -2.63363 | 1.68228 | 1.55373 | 1.4972 | 1.44222 | 1.37944 | 1.32188 | 1.25584 | 1.1855 | 1.11051 | 1.04469 | P | 0.014 | 0.038 | 0.08 | 0.141 | 0.207 | 0.274 | 0.337 | 0.394 | 0.447 | 0.492 | 0.53 | 0.565
6 | GeSbTe | 1 | 2 | 4 | 7 | 4S2P2 | 5S2P3 | 5S2P4 | 4 | 5 | 5 | 32 | 51 | 52 | 125 | 145 | 140 | 120 | 139 | 138 | 2.01 | 2.05 | 2.12 | 2.084286 | 0.0430472 | 4.224 | 41.25 | 118.07 | 2.95764 | 3.07053 | 1.77413 | 1.65714 | 3.014085 | 1.715635 | 0.6063 | 0.9643 | 0.7162 | 43.52 | 0.1193189 | 3.107221 | 1 | -0.048 | 0 | -0.129 | 0 | -0.23 | 1 | -0.435 | 0.001 | 0.09955378 | 1.170686 | 6 | 0.252 | 6 | 0.277 | 8 | 0.327 | 9 | 0.47 | 0.0264 | 10 | 3.16 | 2.13 | 1.61 | 1.29 | 1.08 | 0.92 | 0.81 | 0.72 | 0.65 | 0.59 | 0.54 | 0.5 | 0.45 | 0.28 | -5.52028 | -5.65885 | -5.40441 | -4.91695 | -4.25962 | -3.50979 | -2.30314 | -0.621295 | -0.583732 | -0.560184 | -0.53245 | -0.520109 | N | 0.024 | 0.074 | 0.139 | 0.21 | 0.282 | 0.353 | 0.426 | 0.518 | 0.595 | 0.658 | 0.707 | 0.746
7 | SiBiTe | 1 | 2 | 4 | 7 | 3S2P2 | 6S2P3 | 5S2P4 | 3 | 6 | 5 | 14 | 83 | 52 | 110 | 160 | 140 | 111 | 148 | 138 | 1.98 | 2.02 | 2.12 | 2.071429 | 0.05742786 | 4.236 | 41.762 | 136.64 | 2.89745 | 3.14993 | 1.89884 | 1.539485 | 3.02369 | 1.7191625 | 0.9535 | 0.7667 | 0.5188 | 40.8 | 0.2465563 | 6.567387 | 1 | -0.047 | 0 | -0.068 | 0 | -0.141 | 0 | -0.261 | 0.041 | 0.1448205 | 1 | 6 | 0.47 | 8 | 0.483 | 8 | 0.512 | 8 | 0.631 | 0.1927 | 10 | 2.1 | 1.39 | 1.04 | 0.84 | 0.7 | 0.6 | 0.52 | 0.46 | 0.42 | 0.38 | 0.35 | 0.32 | 0.41 | 0.26 | -0.393306 | -0.436687 | -0.465925 | -0.468263 | -0.468931 | -0.449111 | -0.438385 | -0.43963 | -0.430044 | -0.428449 | -0.444423 | -0.45693 | N | 0.065 | 0.196 | 0.351 | 0.486 | 0.593 | 0.673 | 0.733 | 0.777 | 0.808 | 0.827 | 0.84 | 0.851
8 | SiSbTe | 1 | 2 | 4 | 7 | 3S2P2 | 5S2P3 | 5S2P4 | 3 | 5 | 5 | 14 | 51 | 52 | 110 | 145 | 140 | 111 | 139 | 138 | 1.98 | 2.05 | 2.12 | 2.08 | 0.0509902 | 4.182 | 41.16 | 111.71 | 2.88708 | 3.072755 | 1.91296 | 1.630855 | 2.9799175 | 1.7719075 | 0.4521 | 0.8758 | 0.6732 | 42.86 | 0.1078848 | 2.580337 | 1 | -0.107 | 1 | -0.201 | 1 | -0.278 | 1 | -0.441 | 0.001 | 0.08325146 | 1.415537 | 6 | 0.096 | 1 | 0.11 | 3 | 0.162 | 6 | 0.275 | 0.0314 | 10 | 2.47 | 1.65 | 1.25 | 1 | 0.83 | 0.71 | 0.63 | 0.56 | 0.5 | 0.46 | 0.42 | 0.39 | 0.47 | 0.29 | -2.40283 | -2.59872 | -2.38185 | -1.7496 | -0.620722 | -0.559208 | -0.532737 | -0.514796 | -0.488415 | -0.495082 | -0.521471 | -0.554709 | N | 0.026 | 0.087 | 0.173 | 0.272 | 0.388 | 0.494 | 0.577 | 0.644 | 0.697 | 0.734 | 0.758 | 0.778
9 | SnAsSe | 1 | 2 | 4 | 7 | 5S2P2 | 4S2P3 | 4S2P4 | 5 | 4 | 4 | 50 | 33 | 34 | 145 | 115 | 103 | 139 | 119 | 120 | 1.96 | 2.18 | 2.55 | 2.36 | 0.2296581 | 3.877 | 38.464 | 83.48 | 2.92378 | 2.730515 | 1.76339 | 1.897555 | 2.8271475 | 1.8304725 | 0.6895 | 0.672 | 1.251 | 48.02 | 0.09896697 | 1.097986 | 4 | -0.007 | 0 | -0.022 | 0 | -0.072 | 0 | -0.167 | 0.12 | 0.1876279 | 2.909934 | 1 | 0.262 | 1 | 0.334 | 1 | 0.529 | 5 | 0.768 | 0.0016 | 10 | 1.72 | 1.16 | 0.87 | 0.7 | 0.58 | 0.5 | 0.44 | 0.39 | 0.35 | 0.32 | 0.29 | 0.27 | 0.58 | 0.36 | 0.370232 | 0.387922 | 0.414114 | 0.446862 | 0.470851 | 0.538763 | 0.589785 | 0.646584 | 0.534763 | 0.562205 | 0.593619 | 0.629682 | P | 0.022 | 0.086 | 0.189 | 0.305 | 0.415 | 0.479 | 0.531 | 0.576 | 0.684 | 0.711 | 0.734 | 0.753
10 | SnAsTe | 1 | 2 | 4 | 7 | 5S2P2 | 4S2P3 | 5S2P4 | 5 | 4 | 5 | 50 | 33 | 52 | 145 | 115 | 140 | 139 | 119 | 138 | 1.96 | 2.18 | 2.12 | 2.114286 | 0.06821335 | 4.132 | 40.736 | 111.28 | 3.10391 | 2.913505 | 1.69753 | 1.70124 | 3.0087075 | 1.699385 | 0.6789 | 0.8179 | 0.6823 | 33.89 | 0.1498781 | 1.401971 | 4 | -0.047 | 0 | -0.076 | 0 | -0.149 | 0 | -0.339 | 0.034 | 0.1458734 | 2.049265 | 4 | 0.239 | 1 | 0.27 | 1 | 0.306 | 4 | 0.401 | 0.0294 | 10 | 2.6 | 1.74 | 1.31 | 1.05 | 0.88 | 0.75 | 0.66 | 0.58 | 0.53 | 0.48 | 0.44 | 0.4 | 0.49 | 0.31 | -0.409235 | -0.491837 | -0.541296 | -0.538784 | -0.526742 | -0.515709 | -0.504288 | -0.489863 | -0.488578 | -0.481728 | -0.507886 | -0.524575 | N | 0.037 | 0.129 | 0.26 | 0.391 | 0.501 | 0.589 | 0.655 | 0.708 | 0.746 | 0.776 | 0.794 | 0.809
11 | SnBiSe | 1 | 2 | 4 | 7 | 5S2P2 | 6S2P3 | 4S2P4 | 5 | 6 | 4 | 50 | 83 | 34 | 145 | 160 | 103 | 139 | 148 | 120 | 1.96 | 2.02 | 2.55 | 2.314286 | 0.2728085 | 4.14 | 39.299 | 121.79 | 2.95425 | 2.965215 | 1.72152 | 1.695 | 2.9597325 | 1.70826 | 0.7644 | 0.6176 | 1.4162 | 31.69 | 0.1652002 | 1.278451 | 1 | -0.048 | 0 | -0.114 | 1 | -0.195 | 1 | -0.323 | 0.003 | 0.1518126 | 1.561098 | 1 | 0.223 | 1 | 0.3 | 1 | 0.497 | 2 | 0.825 | 0.0015 | 10 | 3.2 | 2.13 | 1.6 | 1.28 | 1.07 | 0.92 | 0.8 | 0.71 | 0.64 | 0.58 | 0.54 | 0.49 | 0.45 | 0.28 | 5.79444 | 1.04568 | 1.00979 | 1.00915 | 0.98556 | 0.985364 | 0.953472 | 0.892152 | 0.843285 | 0.778564 | 0.725214 | 0.680023 | P | 0.014 | 0.05 | 0.11 | 0.183 | 0.261 | 0.338 | 0.41 | 0.476 | 0.535 | 0.587 | 0.631 | 0.673
12 | SnBiTe | 1 | 2 | 4 | 7 | 5S2P2 | 6S2P3 | 5S2P4 | 5 | 6 | 5 | 50 | 83 | 52 | 145 | 160 | 140 | 139 | 148 | 138 | 1.96 | 2.02 | 2.12 | 2.068571 | 0.0622044 | 4.361 | 42.315 | 149.58 | 3.12375 | 3.15237 | 1.66645 | 1.556735 | 3.13806 | 1.6115925 | 0.8855 | 0.6846 | 0.7412 | 37.01 | 0.13924 | 2.065517 | 1 | -0.078 | 0 | -0.107 | 0 | -0.189 | 0 | -0.333 | 0.016 | 0.1589302 | 2.089054 | 1 | 0.444 | 5 | 0.505 | 6 | 0.578 | 11 | 0.719 | 0.0028 | 10 | 2.45 | 1.64 | 1.23 | 0.99 | 0.82 | 0.71 | 0.62 | 0.55 | 0.49 | 0.45 | 0.41 | 0.38 | 0.38 | 0.24 | -0.458451 | -0.504427 | -0.545783 | -0.570434 | -0.569959 | -0.567238 | -0.537424 | -0.499704 | -0.458344 | -0.432476 | -0.396161 | -0.380309 | N | 0.019 | 0.063 | 0.133 | 0.219 | 0.312 | 0.397 | 0.474 | 0.542 | 0.601 | 0.648 | 0.69 | 0.724
13 | SnSbSe | 1 | 2 | 4 | 7 | 5S2P2 | 5S2P3 | 4S2P4 | 5 | 5 | 4 | 50 | 51 | 34 | 145 | 145 | 103 | 139 | 139 | 120 | 1.96 | 2.05 | 2.55 | 2.322857 | 0.2637485 | 4.065 | 39.156 | 96.86 | 2.94724 | 2.89578 | 1.71469 | 1.78372 | 2.92151 | 1.749205 | 0.4806 | 0.9675 | 1.3834 | 40.11 | 0.2471104 | 1.285339 | 1 | -0.028 | 1 | -0.074 | 1 | -0.177 | 2 | -0.343 | 0.005 | 0.2005701 | 7.151373 | 1 | 0.042 | 1 | 0.112 | 1 | 0.302 | 2 | 0.586 | 0.0014 | 10 | 2.62 | 1.75 | 1.32 | 1.06 | 0.88 | 0.76 | 0.66 | 0.59 | 0.53 | 0.48 | 0.44 | 0.41 | 0.5 | 0.32 | -1.9721 | -1.96967 | 1.35076 | 1.26495 | 1.20506 | 1.12501 | 1.01857 | 0.897387 | 0.746303 | 0.613556 | 0.543932 | 0.512757 | P | 0.013 | 0.042 | 0.085 | 0.151 | 0.224 | 0.296 | 0.366 | 0.43 | 0.49 | 0.542 | 0.584 | 0.621
14 | SnSbTe | 1 | 2 | 4 | 7 | 5S2P2 | 5S2P3 | 5S2P4 | 5 | 5 | 5 | 50 | 51 | 52 | 145 | 145 | 140 | 139 | 139 | 138 | 1.96 | 2.05 | 2.12 | 2.077143 | 0.05674864 | 4.29 | 41.893 | 124.66 | 3.11938 | 3.076625 | 1.65528 | 1.642345 | 3.0980025 | 1.6488125 | 0.5738 | 1.0014 | 0.7533 | 33.16 | 0.08458072 | 1.054582 | 1 | -0.074 | 0 | -0.164 | 1 | -0.275 | 1 | -0.474 | 0.001 | 0.1038572 | 1.270823 | 1 | 0.184 | 1 | 0.2315 | 4 | 0.299 | 6 | 0.42 | 0.0037 | 10 | 2.68 | 1.79 | 1.35 | 1.08 | 0.9 | 0.77 | 0.68 | 0.6 | 0.54 | 0.49 | 0.45 | 0.42 | 0.43 | 0.27 | -3.39067 | -2.47665 | -1.6289 | -1.34439 | -1.10684 | -0.914235 | -0.773105 | -0.66616 | -0.594681 | -0.531281 | -0.494762 | -0.483144 | N | 0.022 | 0.07 | 0.154 | 0.253 | 0.353 | 0.445 | 0.523 | 0.591 | 0.646 | 0.692 | 0.729 | 0.756
15 | PbAsSe | 1 | 2 | 4 | 7 | 6S2P2 | 4S2P3 | 4S2P4 | 6 | 4 | 4 | 82 | 33 | 34 | 180 | 115 | 103 | 146 | 119 | 120 | 1.87 | 2.18 | 2.55 | 2.347143 | 0.2530225 | 3.916 | 38.74 | 96.13 | 3.00741 | 2.732805 | 1.57777 | 1.90583 | 2.8701075 | 1.7418 | 0.8993 | 0.7432 | 1.3028 | 51.49 | 0.4254753 | 1.810982 | 3 | -0.038 | 0 | -0.063 | 0 | -0.102 | 0 | -0.202 | 0.142 | 0.2004079 | 3.6223 | 1 | 0.365 | 1 | 0.441 | 2 | 0.653 | 4 | 0.941 | 0.0013 | 10 | 1.85 | 1.23 | 0.92 | 0.74 | 0.61 | 0.53 | 0.46 | 0.41 | 0.37 | 0.34 | 0.31 | 0.28 | 0.53 | 0.34 | 0.816202 | 0.910405 | 0.985402 | 0.993039 | 0.969166 | 0.956103 | 0.961748 | 0.99632 | 1.02961 | 0.80833 | 0.811236 | 0.812134 | P | 0.025 | 0.078 | 0.159 | 0.253 | 0.349 | 0.431 | 0.481 | 0.524 | 0.56 | 0.655 | 0.679 | 0.7
16 | PbAsTe | 1 | 2 | 4 | 7 | 6S2P2 | 4S2P3 | 5S2P4 | 6 | 4 | 5 | 82 | 33 | 52 | 180 | 115 | 140 | 146 | 119 | 138 | 1.87 | 2.18 | 2.12 | 2.101429 | 0.09804206 | 4.153 | 41.265 | 123.92 | 3.19078 | 2.90983 | 1.51036 | 1.72489 | 3.050305 | 1.617625 | 0.9459 | 0.7401 | 0.7108 | 43.09 | 0.1008719 | 1.383377 | 4 | -0.04 | 0 | -0.058 | 0 | -0.104 | 0 | -0.273 | 0.086 | 0.1443512 | 2.619796 | 1 | 0.458 | 1 | 0.541 | 3 | 0.6 | 6 | 0.714 | 0.002 | 10 | 2.46 | 1.65 | 1.25 | 1 | 0.83 | 0.71 | 0.63 | 0.56 | 0.5 | 0.46 | 0.42 | 0.39 | 0.45 | 0.28 | -1.33345 | -1.07587 | -0.909014 | -0.887801 | -0.850888 | -0.81339 | -0.753449 | -0.689291 | -0.607151 | -0.542845 | -0.505034 | -0.490133 | N | 0.032 | 0.104 | 0.209 | 0.318 | 0.415 | 0.497 | 0.563 | 0.619 | 0.667 | 0.707 | 0.737 | 0.761
17 | PbBiSe | 1 | 2 | 4 | 7 | 6S2P2 | 6S2P3 | 4S2P4 | 6 | 6 | 4 | 82 | 83 | 34 | 180 | 160 | 103 | 146 | 148 | 120 | 1.87 | 2.02 | 2.55 | 2.301429 | 0.2907345 | 4.171 | 39.471 | 134.43 | 3.02135 | 2.963715 | 1.591 | 1.715565 | 2.9925325 | 1.6532825 | 0.9048 | 0.8343 | 1.4656 | 43.52 | 0.2008131 | 1.409509 | 1 | -0.045 | 0 | -0.106 | 0 | -0.244 | 1 | -0.424 | 0.004 | 0.1607624 | 2.199292 | 1 | 0.326 | 1 | 0.401 | 1 | 0.602 | 2 | 0.951 | 0.0015 | 10 | 3.52 | 2.34 | 1.75 | 1.4 | 1.17 | 1 | 0.88 | 0.78 | 0.7 | 0.64 | 0.58 | 0.54 | 0.44 | 0.27 | 2.42133 | 2.3783 | 2.3337 | 2.28802 | 2.28421 | 2.2748 | 2.28221 | 2.24308 | 2.16825 | 2.09247 | 1.95624 | 1.80266 | P | 0.016 | 0.048 | 0.095 | 0.15 | 0.208 | 0.267 | 0.323 | 0.378 | 0.428 | 0.475 | 0.519 | 0.558
18 | PbBiTe | 1 | 2 | 4 | 7 | 6S2P2 | 6S2P3 | 5S2P4 | 6 | 6 | 5 | 82 | 83 | 52 | 180 | 160 | 140 | 146 | 148 | 138 | 1.87 | 2.02 | 2.12 | 2.055714 | 0.08748178 | 4.382 | 42.674 | 162.22 | 3.19177 | 3.14775 | 1.54186 | 1.58206 | 3.16976 | 1.56196 | 1.0348 | 0.7759 | 0.7714 | 38.49 | 0.2027376 | 2.867308 | 1 | -0.067 | 0 | -0.122 | 0 | -0.217 | 1 | -0.421 | 0.004 | 0.1572166 | 2.288929 | 1 | 0.569 | 4 | 0.636 | 6 | 0.732 | 9 | 0.873 | 0.0026 | 10 | 2.5 | 1.67 | 1.25 | 1 | 0.83 | 0.71 | 0.62 | 0.55 | 0.5 | 0.45 | 0.42 | 0.38 | 0.36 | 0.23 | -0.676109 | -0.632816 | -0.658454 | -0.678267 | -0.683286 | -0.664613 | -0.625198 | -0.557077 | -0.495507 | -0.436993 | -0.392642 | -0.355791 | N | 0.018 | 0.059 | 0.124 | 0.205 | 0.291 | 0.373 | 0.448 | 0.514 | 0.571 | 0.622 | 0.664 | 0.702
19 | PbSbTe | 1 | 2 | 4 | 7 | 6S2P2 | 5S2P3 | 5S2P4 | 6 | 5 | 5 | 82 | 51 | 52 | 180 | 145 | 140 | 146 | 139 | 138 | 1.87 | 2.05 | 2.12 | 2.064286 | 0.084997 | 4.317 | 42.231 | 137.3 | 3.19413 | 3.075275 | 1.51307 | 1.661365 | 3.1347025 | 1.5872175 | 0.697 | 0.9797 | 0.8185 | 36.76 | 0.1477555 | 1.768091 | 1 | -0.055 | 0 | -0.128 | 0 | -0.241 | 1 | -0.459 | 0.002 | 0.1470301 | 1.785581 | 1 | 0.29 | 1 | 0.366 | 5 | 0.462 | 6 | 0.592 | 0.0017 | 10 | 2.35 | 1.57 | 1.18 | 0.94 | 0.79 | 0.67 | 0.59 | 0.52 | 0.47 | 0.43 | 0.39 | 0.36 | 0.4 | 0.25 | -3.8671 | -3.45745 | -1.21689 | -1.18725 | -1.13816 | -1.05358 | -0.984277 | -0.891326 | -0.805875 | -0.702533 | -0.606773 | -0.558281 | N | 0.023 | 0.068 | 0.136 | 0.232 | 0.324 | 0.408 | 0.478 | 0.539 | 0.59 | 0.634 | 0.672 | 0.701
20 | GeAsSe | 1 | 4 | 7 | 12 | 4S2P2 | 4S2P3 | 4S2P4 | 4 | 4 | 4 | 32 | 33 | 34 | 125 | 115 | 103 | 120 | 119 | 120 | 2.01 | 2.18 | 2.55 | 2.381667 | 0.203954 | 3.804 | 21.898 | 77.08 | 2.75196 | 2.7166925 | 2.05262 | 1.96879 | 2.73432625 | 2.010705 | 0.7201 | 0.7524 | 1.374 | 46.16 | 0.5952126 | 1.064125 | 4 | -0.054 | 0 | -0.064 | 0 | -0.094 | 0 | -0.189 | 0.29 | 0.266674 | 2.612121 | 2 | 0.341 | 2 | 0.407 | 2 | 0.556 | 4 | 0.791 | 0.0042 | 12 | 2.18 | 1.48 | 1.12 | 0.9 | 0.75 | 0.65 | 0.57 | 0.5 | 0.45 | 0.41 | 0.38 | 0.35 | 0.58 | 0.36 | 0.326 | 0.453 | 0.585 | 0.652 | 0.699 | 0.719 | 0.743 | 0.802 | 0.83 | 0.877 | 0.905 | 0.706 | P | 0.029 | 0.094 | 0.194 | 0.306 | 0.409 | 0.495 | 0.562 | 0.599 | 0.629 | 0.653 | 0.673 | 0.749
21 | GeAsTe | 1 | 4 | 7 | 12 | 4S2P2 | 4S2P3 | 5S2P4 | 4 | 4 | 5 | 32 | 33 | 52 | 125 | 115 | 140 | 120 | 119 | 138 | 2.01 | 2.18 | 2.12 | 2.130833 | 0.04572715 | 4.06 | 23.186 | 105.46 | 2.92291 | 2.9011125 | 1.90053 | 1.7450475 | 2.91201125 | 1.82278875 | 0.7552 | 1.0088 | 1.0426 | 48.78 | 0.1269015 | 1.081967 | 6 | -0.042 | 0 | -0.063 | 0 | -0.122 | 0 | -0.249 | 0.07 | 0.3019169 | 1.049874 | 6 | 0.261 | 4 | 0.291 | 6 | 0.344 | 10 | 0.487 | 0.1533 | 12 | 2.88 | 1.94 | 1.46 | 1.17 | 0.98 | 0.84 | 0.73 | 0.65 | 0.59 | 0.53 | 0.49 | 0.45 | 0.48 | 0.3 | -0.385 | -0.47 | -0.443 | -0.374 | -0.354 | -0.348 | -0.347 | -0.348 | -0.35 | -0.345 | -0.346 | -0.359 | N | 0.023 | 0.071 | 0.15 | 0.25 | 0.354 | 0.45 | 0.533 | 0.601 | 0.656 | 0.704 | 0.741 | 0.767
22 | GeBiSe | 1 | 4 | 7 | 12 | 4S2P2 | 6S2P3 | 4S2P4 | 4 | 6 | 4 | 32 | 83 | 34 | 125 | 160 | 103 | 120 | 148 | 120 | 2.01 | 2.02 | 2.55 | 2.328333 | 0.2622922 | 4.097 | 22.581 | 121.77 | 2.81563 | 2.95665 | 1.85796 | 1.744835 | 2.88614 | 1.8013975 | 0.746 | 0.7069 | 1.4074 | 31.21 | 0.2491184 | 1.35514 | 1 | -0.019 | 0 | -0.075 | 0 | -0.22 | 1 | -0.349 | 0.006 | 0.2084514 | 1.856209 | 1 | 0.339 | 2 | 0.416 | 3 | 0.62 | 3 | 0.953 | 0.0025 | 12 | 2.73 | 1.81 | 1.35 | 1.08 | 0.9 | 0.77 | 0.68 | 0.6 | 0.54 | 0.49 | 0.45 | 0.42 | 0.43 | 0.27 | 2.824 | -2.543 | 2.298 | 2.176 | 2.1 | 2.014 | 1.935 | 1.826 | 1.679 | 1.519 | 1.33 | 1.159 | P | 0.019 | 0.07 | 0.132 | 0.206 | 0.276 | 0.339 | 0.395 | 0.447 | 0.493 | 0.536 | 0.576 | 0.611
23 | GeBiTe | 1 | 4 | 7 | 12 | 4S2P2 | 6S2P3 | 5S2P4 | 4 | 6 | 5 | 32 | 83 | 52 | 125 | 160 | 140 | 120 | 148 | 138 | 2.01 | 2.02 | 2.12 | 2.0775 | 0.05035292 | 4.303 | 24.405 | 150.14 | 2.97091 | 3.1438775 | 1.76241 | 1.588315 | 3.05739375 | 1.6753625 | 0.8922 | 0.9485 | 0.7925 | 32.86 | 0.272461 | 3.435374 | 2 | -0.025 | 0 | -0.073 | 0 | -0.187 | 0 | -0.343 | 0.012 | 0.2388514 | 2.147239 | 2 | 0.585 | 9 | 0.638 | 12 | 0.703 | 16 | 0.826 | 0.0299 | 12 | 2.22 | 1.49 | 1.12 | 0.89 | 0.75 | 0.64 | 0.56 | 0.5 | 0.45 | 0.41 | 0.37 | 0.34 | 0.36 | 0.23 | -2.529 | -2.668 | -2.703 | -2.383 | -1.448 | -0.646 | -0.544 | -0.482 | -0.436 | -0.41 | -0.381 | -0.383 | N | 0.033 | 0.09 | 0.174 | 0.267 | 0.361 | 0.466 | 0.555 | 0.627 | 0.684 | 0.729 | 0.766 | 0.79
24 | GeSbSe | 1 | 4 | 7 | 12 | 4S2P2 | 5S2P3 | 4S2P4 | 4 | 5 | 4 | 32 | 51 | 34 | 125 | 145 | 103 | 120 | 139 | 120 | 2.01 | 2.05 | 2.55 | 2.338333 | 0.2506602 | 4.013 | 22.42 | 92.69 | 2.79975 | 2.8866825 | 1.93336 | 1.8488225 | 2.84321625 | 1.89109125 | 0.2912 | 1.0954 | 1.3487 | 36.59 | 0.04560702 | 8.125 | 1 | -0.026 | 1 | -0.077 | 1 | -0.222 | 2 | -0.393 | 0.004 | 0.04102438 | 5.823529 | 1 | 0.078 | 1 | 0.148 | 1 | 0.337 | 5 | 0.62 | 0.0019 | 12 | 2.53 | 1.71 | 1.29 | 1.04 | 0.87 | 0.74 | 0.65 | 0.58 | 0.52 | 0.47 | 0.43 | 0.4 | 0.48 | 0.3 | 1.27 | 1.57 | 1.798 | 1.888 | 1.908 | 1.888 | 1.811 | 1.724 | 1.586 | 1.436 | 1.267 | 1.1 | P | 0.015 | 0.047 | 0.104 | 0.169 | 0.235 | 0.296 | 0.351 | 0.401 | 0.447 | 0.489 | 0.525 | 0.558
25 | GeSbTe | 1 | 4 | 7 | 12 | 4S2P2 | 5S2P3 | 5S2P4 | 4 | 5 | 5 | 32 | 51 | 52 | 125 | 145 | 140 | 120 | 139 | 138 | 2.01 | 2.05 | 2.12 | 2.0875 | 0.03981729 | 4.231 | 24.064 | 121.07 | 2.95884 | 3.0700375 | 1.82251 | 1.6829525 | 3.01443875 | 1.75273125 | 0.4639 | 1.1149 | 0.7984 | 37.49 | 0.1560769 | 2.209524 | 1 | -0.101 | 0 | -0.165 | 1 | -0.283 | 2 | -0.486 | 0.002 | 0.2739179 | 1.717703 | 7 | 0.22 | 7 | 0.242 | 7 | 0.277 | 11 | 0.422 | 0.1031 | 12 | 2.6 | 1.76 | 1.33 | 1.06 | 0.89 | 0.76 | 0.67 | 0.59 | 0.53 | 0.49 | 0.45 | 0.41 | 0.41 | 0.26 | -6.382 | -5.233 | -2.878 | -2.579 | -2.066 | -1.442 | -1.097 | -0.9 | -0.789 | -0.722 | -0.67 | -0.633 | N | 0.019 | 0.06 | 0.135 | 0.234 | 0.34 | 0.444 | 0.536 | 0.615 | 0.676 | 0.722 | 0.759 | 0.789
26 | SiAsTe | 1 | 4 | 7 | 12 | 3S2P2 | 4S2P3 | 5S2P4 | 3 | 4 | 5 | 14 | 33 | 52 | 110 | 115 | 140 | 111 | 119 | 138 | 1.98 | 2.18 | 2.12 | 2.128333 | 0.0525727 | 4.039 | 23.127 | 101.75 | 2.84482 | 2.9014 | 2.07875 | 1.7346175 | 2.87311 | 1.90668375 | 0.5041 | 1.0684 | 1.078 | 43.42 | 0.2303041 | 1.085973 | 4 | -0.017 | 0 | -0.026 | 0 | -0.062 | 0 | -0.169 | 0.309 | 0.1159612 | 1.053097 | 5 | 0.17 | 5 | 0.186 | 5 | 0.23 | 7 | 0.366 | 0.1238 | 12 | 2.45 | 1.67 | 1.27 | 1.02 | 0.85 | 0.73 | 0.64 | 0.57 | 0.52 | 0.47 | 0.43 | 0.4 | 0.47 | 0.3 | 0.919 | 0.56 | 0.552 | 0.561 | 0.575 | 0.59 | -0.387 | -0.39 | -0.394 | -0.399 | -0.445 | -0.525 | N | 0.034 | 0.112 | 0.222 | 0.334 | 0.434 | 0.515 | 0.583 | 0.646 | 0.695 | 0.735 | 0.758 | 0.774
27 | SiBiTe | 1 | 4 | 7 | 12 | 3S2P2 | 6S2P3 | 5S2P4 | 3 | 6 | 5 | 14 | 83 | 52 | 110 | 160 | 140 | 111 | 148 | 138 | 1.98 | 2.02 | 2.12 | 2.075 | 0.05423713 | 4.272 | 24.453 | 146.43 | 2.90894 | 3.14342 | 1.86259 | 1.57837 | 3.02618 | 1.72048 | 0.8569 | 0.9146 | 0.7439 | 39.08 | 0.2704792 | 3.295302 | 3 | -0.065 | 0 | -0.117 | 0 | -0.184 | 0 | -0.269 | 0.01 | 0.2670955 | 2.356322 | 3 | 0.512 | 7 | 0.563 | 11 | 0.615 | 12 | 0.71 | 0.0292 | 12 | 1.89 | 1.26 | 0.94 | 0.75 | 0.63 | 0.54 | 0.47 | 0.42 | 0.38 | 0.34 | 0.31 | 0.29 | 0.37 | 0.23 | -4.121 | -3.28 | -2.514 | -1.232 | -0.763 | -0.645 | -0.554 | -0.496 | -0.459 | -0.445 | -0.452 | -0.453 | N | 0.061 | 0.152 | 0.261 | 0.376 | 0.489 | 0.581 | 0.652 | 0.706 | 0.748 | 0.777 | 0.798 | 0.815
28 | SiSbTe | 1 | 4 | 7 | 12 | 3S2P2 | 5S2P3 | 5S2P4 | 3 | 5 | 5 | 14 | 51 | 52 | 110 | 145 | 140 | 111 | 139 | 138 | 1.98 | 2.05 | 2.12 | 2.085 | 0.04518481 | 4.206 | 24.037 | 117.36 | 2.894 | 3.0701375 | 1.95065 | 1.6726075 | 2.98206875 | 1.81162875 | 0.3723 | 1.0432 | 0.7718 | 42.41 | 0.1473601 | 2.128713 | 1 | -0.09 | 0 | -0.183 | 1 | -0.282 | 2 | -0.444 | 0.001 | 0.1807484 | 4.033333 | 9 | 0.143 | 7 | 0.163 | 8 | 0.202 | 9 | 0.327 | 0.1304 | 12 | 2.28 | 1.54 | 1.16 | 0.93 | 0.77 | 0.66 | 0.58 | 0.52 | 0.47 | 0.42 | 0.39 | 0.36 | 0.41 | 0.26 | -5.363 | -0.486 | -0.554 | -0.594 | -0.572 | -0.551 | -0.515 | -0.494 | -0.475 | -0.459 | -0.487 | -0.549 | N | 0.035 | 0.09 | 0.198 | 0.329 | 0.457 | 0.562 | 0.641 | 0.701 | 0.745 | 0.78 | 0.799 | 0.81
29 | SnAsTe | 1 | 4 | 7 | 12 | 5S2P2 | 4S2P3 | 5S2P4 | 5 | 4 | 5 | 50 | 33 | 52 | 145 | 115 | 140 | 139 | 119 | 138 | 1.96 | 2.18 | 2.12 | 2.126667 | 0.05734884 | 4.092 | 23.516 | 109.3 | 3.09685 | 2.90534 | 1.70782 | 1.72984 | 3.001095 | 1.71883 | 0.6483 | 1.0409 | 0.9533 | 40.13 | 0.1573658 | 1.086093 | 5 | 0 | 0 | -0.022 | 0 | -0.073 | 0 | -0.22 | 0.146 | 0.2339658 | 2.111801 | 4 | 0.299 | 6 | 0.32 | 10 | 0.369 | 13 | 0.492 | 0.199 | 12 | 2.3 | 1.55 | 1.16 | 0.93 | 0.78 | 0.67 | 0.58 | 0.52 | 0.47 | 0.43 | 0.39 | 0.36 | 0.45 | 0.28 | -7.563 | -0.23 | -0.312 | -0.373 | -0.41 | -0.424 | -0.425 | -0.42 | -0.413 | -0.425 | -0.445 | -0.468 | N | 0.024 | 0.073 | 0.164 | 0.276 | 0.388 | 0.488 | 0.573 | 0.639 | 0.692 | 0.729 | 0.756 | 0.779
30 | SnBiSe | 1 | 4 | 7 | 12 | 5S2P2 | 6S2P3 | 4S2P4 | 5 | 6 | 4 | 50 | 83 | 34 | 145 | 160 | 103 | 139 | 148 | 120 | 1.96 | 2.02 | 2.55 | 2.324167 | 0.2676583 | 4.132 | 22.739 | 125.61 | 2.9506 | 2.961005 | 1.74513 | 1.7235125 | 2.9558025 | 1.73432125 | 0.6331 | 0.6353 | 1.5151 | 38.96 | 0.2043233 | 1.086735 | 1 | -0.065 | 0 | -0.121 | 1 | -0.228 | 1 | -0.328 | 0.006 | 0.1786029 | 1.47619 | 1 | 0.223 | 1 | 0.304 | 1 | 0.514 | 3 | 0.853 | 0.0023 | 12 | 3.31 | 2.19 | 1.64 | 1.31 | 1.09 | 0.94 | 0.82 | 0.73 | 0.66 | 0.6 | 0.55 | 0.5 | 0.43 | 0.27 | 81.835 | 1.574 | 1.621 | 1.653 | 1.624 | 1.559 | 1.492 | 1.393 | 1.301 | 1.161 | 1.055 | 0.952 | P | 0.014 | 0.043 | 0.09 | 0.149 | 0.212 | 0.275 | 0.336 | 0.395 | 0.448 | 0.499 | 0.546 | 0.589
31 | SnBiTe | 1 | 4 | 7 | 12 | 5S2P2 | 6S2P3 | 5S2P4 | 5 | 6 | 5 | 50 | 83 | 52 | 145 | 160 | 140 | 139 | 148 | 138 | 1.96 | 2.02 | 2.12 | 2.073333 | 0.05734884 | 4.346 | 24.582 | 153.99 | 3.1181 | 3.147485 | 1.68015 | 1.5759975 | 3.1327925 | 1.62807375 | 0.7555 | 0.8535 | 0.9563 | 38.94 | 0.1977423 | 1.809524 | 1 | -0.077 | 0 | -0.144 | 0 | -0.209 | 0 | -0.331 | 0.005 | 0.2122027 | 1.803797 | 1 | 0.424 | 3 | 0.493 | 5 | 0.599 | 11 | 0.743 | 0.0051 | 12 | 2.15 | 1.44 | 1.08 | 0.86 | 0.72 | 0.62 | 0.54 | 0.48 | 0.43 | 0.39 | 0.36 | 0.33 | 0.35 | 0.22 | -7.652 | -7.037 | -1.194 | -1.097 | -1.028 | -0.973 | -0.872 | -0.753 | -0.619 | -0.501 | -0.405 | -0.363 | N | 0.032 | 0.073 | 0.128 | 0.213 | 0.301 | 0.383 | 0.458 | 0.524 | 0.583 | 0.634 | 0.679 | 0.714
32 | SnSbSe | 1 | 4 | 7 | 12 | 5S2P2 | 5S2P3 | 4S2P4 | 5 | 5 | 4 | 50 | 51 | 34 | 145 | 145 | 103 | 139 | 139 | 120 | 1.96 | 2.05 | 2.55 | 2.334167 | 0.2564325 | 4.047 | 22.614 | 96.54 | 2.94294 | 2.8920175 | 1.7679 | 1.8206225 | 2.91747875 | 1.79426125 | 0.1993 | 1.0432 | 1.4275 | 43.98 | 0.361102 | 1.529217 | 1 | -0.006 | 1 | -0.052 | 1 | -0.176 | 2 | -0.335 | 0.012 | 0.06450581 | 1.280702 | 1 | 0.07 | 1 | 0.13 | 1 | 0.32 | 5 | 0.609 | 0.004 | 12 | 2.43 | 1.63 | 1.23 | 0.98 | 0.82 | 0.7 | 0.61 | 0.55 | 0.49 | 0.45 | 0.41 | 0.38 | 0.47 | 0.3 | -1.052 | 2.276 | 1.97 | 1.765 | 2.436 | 1.449 | 1.299 | 1.134 | 0.929 | 0.767 | 0.742 | 0.787 | P | 0.013 | 0.041 | 0.089 | 0.151 | 0.226 | 0.286 | 0.35 | 0.409 | 0.466 | 0.514 | 0.553 | 0.584
33 | SnSbTe | 1 | 4 | 7 | 12 | 5S2P2 | 5S2P3 | 5S2P4 | 5 | 5 | 5 | 50 | 51 | 52 | 145 | 145 | 140 | 139 | 139 | 138 | 1.96 | 2.05 | 2.12 | 2.083333 | 0.04921608 | 4.271 | 24.283 | 124.91 | 3.11415 | 3.073785 | 1.69152 | 1.66663 | 3.0939675 | 1.679075 | 0.3335 | 1.1321 | 0.9691 | 39.5 | 0.1346328 | 1.394737 | 1 | -0.084 | 1 | -0.186 | 1 | -0.2842 | 2 | -0.484 | 0.001 | 0.1784433 | 1.051724 | 2 | 0.149 | 1 | 0.202 | 2 | 0.267 | 6 | 0.402 | 0.0089 | 12 | 2.3 | 1.55 | 1.16 | 0.93 | 0.78 | 0.67 | 0.58 | 0.52 | 0.47 | 0.43 | 0.39 | 0.36 | 0.4 | 0.25 | -9.095 | -2.802 | -2.783 | -2.605 | -2.303 | -1.785 | -1.064 | -0.755 | -0.62 | -0.547 | -0.522 | -0.553 | N | 0.032 | 0.077 | 0.152 | 0.239 | 0.327 | 0.412 | 0.496 | 0.571 | 0.635 | 0.687 | 0.727 | 0.753
34 | PbBiSe | 1 | 4 | 7 | 12 | 6S2P2 | 6S2P3 | 4S2P4 | 6 | 6 | 4 | 82 | 83 | 34 | 180 | 160 | 103 | 146 | 148 | 120 | 1.87 | 2.02 | 2.55 | 2.316667 | 0.2787871 | 4.151 | 22.794 | 132.99 | 3.01923 | 2.9598625 | 1.61504 | 1.739755 | 2.98954625 | 1.6773975 | 0.7212 | 0.9214 | 1.5607 | 35.74 | 0.2241517 | 1.117925 | 1 | -0.025 | 0 | -0.084 | 0 | -0.228 | 1 | -0.403 | 0.006 | 0.1938453 | 1.584416 | 1 | 0.308 | 1 | 0.383 | 3 | 0.592 | 3 | 0.957 | 0.0026 | 12 | 3.46 | 2.28 | 1.7 | 1.36 | 1.13 | 0.97 | 0.85 | 0.76 | 0.68 | 0.62 | 0.57 | 0.52 | 0.42 | 0.26 | -3.199 | -3.243 | 2.447 | 2.401 | 2.329 | 2.298 | 2.246 | 2.19 | 2.097 | 1.992 | 1.879 | 1.7 | P | 0.015 | 0.045 | 0.093 | 0.154 | 0.218 | 0.279 | 0.333 | 0.382 | 0.427 | 0.467 | 0.504 | 0.541
35 | PbBiTe | 1 | 4 | 7 | 12 | 6S2P2 | 6S2P3 | 5S2P4 | 6 | 6 | 5 | 82 | 83 | 52 | 180 | 160 | 140 | 146 | 148 | 138 | 1.87 | 2.02 | 2.12 | 2.065833 | 0.07488417 | 4.361 | 24.699 | 161.36 | 3.18684 | 3.14619 | 1.55768 | 1.590185 | 3.166515 | 1.5739325 | 0.8525 | 0.9503 | 0.9606 | 32.34 | 0.2335808 | 2.13125 | 1 | -0.067 | 0 | -0.137 | 0 | -0.225 | 1 | -0.433 | 0.008 | 0.229678 | 2.140127 | 1 | 0.493 | 3 | 0.563 | 5 | 0.692 | 9 | 0.843 | 0.0063 | 12 | 2.16 | 1.44 | 1.08 | 0.86 | 0.72 | 0.61 | 0.54 | 0.48 | 0.43 | 0.39 | 0.36 | 0.33 | 0.35 | 0.22 | -7.202 | -7.043 | -1.432 | -1.386 | -1.329 | -1.243 | -1.111 | -0.898 | -0.641 | -0.481 | -0.386 | -0.349 | N | 0.028 | 0.063 | 0.12 | 0.199 | 0.281 | 0.359 | 0.427 | 0.49 | 0.548 | 0.601 | 0.648 | 0.684
36 | PbSbSe | 1 | 4 | 7 | 12 | 6S2P2 | 5S2P3 | 4S2P4 | 6 | 5 | 4 | 82 | 51 | 34 | 180 | 145 | 103 | 146 | 139 | 120 | 1.87 | 2.05 | 2.55 | 2.326667 | 0.2683075 | 4.069 | 22.678 | 103.91 | 3.0169 | 2.8918875 | 1.6152 | 1.8370575 | 2.95439375 | 1.72612875 | 0.2944 | 0.9842 | 1.5319 | 32.93 | 0.06723725 | 4.759126 | 1 | 0.001 | 0 | -0.051 | 1 | -0.195 | 1 | -0.35 | 0.006 | 0.05543124 | 3.541262 | 1 | 0.1 | 1 | 0.164 | 1 | 0.358 | 3 | 0.671 | 0.0021 | 12 | 2.41 | 1.61 | 1.21 | 0.97 | 0.81 | 0.69 | 0.61 | 0.54 | 0.48 | 0.44 | 0.4 | 0.37 | 0.46 | 0.29 | -0.566 | 2.034 | 2.137 | 2.187 | 2.164 | 2.12 | 2.057 | 1.959 | 1.818 | 1.658 | 1.439 | 1.178 | P | 0.019 | 0.055 | 0.108 | 0.167 | 0.225 | 0.28 | 0.33 | 0.377 | 0.421 | 0.46 | 0.495 | 0.53
37 | PbSbTe | 1 | 4 | 7 | 12 | 6S2P2 | 5S2P3 | 5S2P4 | 6 | 5 | 5 | 82 | 51 | 52 | 180 | 145 | 140 | 146 | 139 | 138 | 1.87 | 2.05 | 2.12 | 2.075833 | 0.06993549 | 4.286 | 24.386 | 132.28 | 3.19115 | 3.073295 | 1.5542 | 1.6846475 | 3.1322225 | 1.61942375 | 0.4237 | 1.1255 | 0.9848 | 33.29 | 0.1514596 | 1.491935 | 1 | -0.081 | 0 | -0.178 | 1 | -0.281 | 1 | -0.49 | 0.002 | 0.1771271 | 1.138554 | 1 | 0.188 | 1 | 0.252 | 3 | 0.337 | 6 | 0.471 | 0.0039 | 12 | 2.18 | 1.46 | 1.1 | 0.88 | 0.73 | 0.63 | 0.55 | 0.49 | 0.44 | 0.4 | 0.37 | 0.34 | 0.39 | 0.24 | 19.162 | -3.307 | -3.251 | -3.094 | -2.787 | -2.376 | -1.882 | -1.367 | -0.975 | -0.739 | -0.621 | -0.584 | N | 0.027 | 0.07 | 0.145 | 0.231 | 0.316 | 0.395 | 0.467 | 0.533 | 0.594 | 0.647 | 0.689 | 0.721
38 | GeAsSe | 2 | 2 | 5 | 9 | 4S2P2 | 4S2P3 | 4S2P4 | 4 | 4 | 4 | 32 | 33 | 34 | 125 | 115 | 103 | 120 | 119 | 120 | 2.01 | 2.18 | 2.55 | 2.347778 | 0.2330845 | 3.845 | 15.776 | 76.65 | 2.763225 | 2.72691 | 1.945125 | 1.915715 | 2.7450675 | 1.93042 | 0.7297 | 1.0939 | 1.5201 | 52.48 | 2.200945 | 16.61538 | 3 | -0.051 | 0 | -0.062 | 0 | -0.085 | 0 | -0.191 | 0.198 | 0.2349397 | 3.741722 | 1 | 0.446 | 3 | 0.495 | 3 | 0.566 | 3 | 0.757 | 0.0094 | 10 | 1.93 | 1.32 | 1 | 0.8 | 0.67 | 0.58 | 0.51 | 0.45 | 0.41 | 0.37 | 0.34 | 0.31 | 0.61 | 0.39 | 0.575 | 0.671 | 0.725 | 0.724 | 0.701 | 0.702 | 0.729 | 0.731 | 0.767 | 0.595 | 0.612 | 0.627 | P | 0.058 | 0.165 | 0.298 | 0.423 | 0.523 | 0.592 | 0.634 | 0.668 | 0.696 | 0.768 | 0.785 | 0.799
39 | GeBiSe | 2 | 2 | 5 | 9 | 4S2P2 | 6S2P3 | 4S2P4 | 4 | 6 | 4 | 32 | 83 | 34 | 125 | 160 | 103 | 120 | 148 | 120 | 2.01 | 2.02 | 2.55 | 2.312222 | 0.2658645 | 4.048 | 16.174 | 106.44 | 2.808615 | 2.95533 | 1.82137 | 1.715985 | 2.8819725 | 1.7686775 | 0.6885 | 1.0514 | 1.6966 | 46.03 | 0.1827315 | 1.832215 | 1 | -0.085 | 0 | -0.142 | 0 | -0.222 | 1 | -0.353 | 0.003 | 0.1693928 | 2.354331 | 1 | 0.261 | 1 | 0.324 | 1 | 0.519 | 1 | 0.816 | 0.0027 | 10 | 1.62 | 1.09 | 0.83 | 0.66 | 0.55 | 0.47 | 0.42 | 0.37 | 0.33 | 0.3 | 0.28 | 0.26 | 0.5 | 0.31 | 9.454 | 0.754 | 0.75 | 0.7 | 0.623 | 0.558 | 0.547 | 0.536 | 0.535 | 0.343 | 0.361 | 0.373 | P | 0.027 | 0.062 | 0.125 | 0.21 | 0.305 | 0.391 | 0.46 | 0.521 | 0.575 | 0.67 | 0.706 | 0.737
40 | GeBiTe | 2 | 2 | 5 | 9 | 4S2P2 | 6S2P3 | 5S2P4 | 4 | 6 | 5 | 32 | 83 | 52 | 125 | 160 | 140 | 120 | 148 | 138 | 2.01 | 2.02 | 2.12 | 2.073333 | 0.05228129 | 4.256 | 17.396 | 133.46 | 2.96564 | 3.145205 | 1.76162 | 1.56985 | 3.0554225 | 1.665735 | 0.9234 | 1.0663 | 1.1362 | 43.38 | 0.1737791 | 6.387097 | 1 | -0.05 | 0 | -0.108 | 0 | -0.185 | 0 | -0.305 | 0.006 | 0.3333167 | 1.469091 | 6 | 0.57 | 9 | 0.586 | 9 | 0.633 | 9 | 0.736 | 0.1662 | 10 | 2.65 | 1.8 | 1.36 | 1.1 | 0.92 | 0.79 | 0.69 | 0.61 | 0.55 | 0.5 | 0.46 | 0.42 | 0.42 | 0.27 | -1.277 | -0.814 | -0.614 | -0.534 | -0.506 | -0.471 | -0.448 | -0.427 | -0.411 | -0.394 | -0.383 | -0.365 | N | 0.043 | 0.136 | 0.27 | 0.404 | 0.516 | 0.603 | 0.669 | 0.719 | 0.757 | 0.787 | 0.81 | 0.831
41 | GeSbSe | 2 | 2 | 5 | 9 | 4S2P2 | 5S2P3 | 4S2P4 | 4 | 5 | 4 | 32 | 51 | 34 | 125 | 145 | 103 | 120 | 139 | 120 | 2.01 | 2.05 | 2.55 | 2.318889 | 0.2587339 | 3.99 | 16.039 | 87.06 | 2.797975 | 2.88485 | 1.83342 | 1.814855 | 2.8414125 | 1.8241375 | 0.3354 | 1.3327 | 1.6267 | 50.2 | 0.1540179 | 1.870968 | 1 | -0.053 | 1 | -0.134 | 1 | -0.264 | 1 | -0.438 | 0.001 | 0.1649983 | 2.125984 | 1 | 0.071 | 1 | 0.154 | 1 | 0.309 | 1 | 0.555 | 0.0016 | 10 | 2.31 | 1.58 | 1.2 | 0.97 | 0.81 | 0.69 | 0.61 | 0.54 | 0.49 | 0.44 | 0.41 | 0.38 | 0.56 | 0.35 | 4.321 | 4.295 | 1.453 | 1.512 | 1.488 | 1.357 | 1.197 | 1.06 | 0.993 | 0.916 | 0.845 | 0.777 | P | 0.028 | 0.052 | 0.092 | 0.153 | 0.22 | 0.289 | 0.353 | 0.412 | 0.461 | 0.506 | 0.546 | 0.584
42 | GeSbTe | 2 | 2 | 5 | 9 | 4S2P2 | 5S2P3 | 5S2P4 | 4 | 5 | 5 | 32 | 51 | 52 | 125 | 145 | 140 | 120 | 139 | 138 | 2.01 | 2.05 | 2.12 | 2.08 | 0.04666667 | 4.214 | 17.158 | 114.08 | 2.957525 | 3.069955 | 1.76553 | 1.665135 | 3.01374 | 1.7153325 | 0.4623 | 1.2694 | 1.2185 | 39.45 | 0.1300418 | 4.636364 | 1 | -0.084 | 0 | -0.162 | 1 | -0.263 | 1 | -0.448 | 0.002 | 0.2553586 | 1.068826 | 4 | 0.205 | 4 | 0.235 | 4 | 0.292 | 6 | 0.43 | 0.0503 | 10 | 3.14 | 2.14 | 1.62 | 1.3 | 1.09 | 0.94 | 0.82 | 0.73 | 0.66 | 0.6 | 0.55 | 0.51 | 0.46 | 0.29 | -3.914 | -0.54 | -0.6 | -0.631 | -0.581 | -0.512 | -0.449 | -0.416 | -0.387 | -0.37 | -0.362 | -0.374 | N | 0.019 | 0.064 | 0.148 | 0.261 | 0.383 | 0.495 | 0.591 | 0.666 | 0.724 | 0.768 | 0.801 | 0.824
43 | SiBiTe | 2 | 2 | 5 | 9 | 3S2P2 | 6S2P3 | 5S2P4 | 3 | 6 | 5 | 14 | 83 | 52 | 110 | 160 | 140 | 111 | 148 | 138 | 1.98 | 2.02 | 2.12 | 2.066667 | 0.06110101 | 4.182 | 17.387 | 123.57 | 2.888715 | 3.150225 | 1.90437 | 1.528155 | 3.01947 | 1.7162625 | 0.6489 | 1.0472 | 1.2026 | 45.39 | 0.1598941 | 4.214286 | 3 | -0.062 | 0 | -0.086 | 0 | -0.156 | 1 | -0.262 | 0.065 | 0.1624377 | 1.056962 | 1 | 0.196 | 1 | 0.213 | 1 | 0.265 | 2 | 0.409 | 0.0882 | 10 | 1.79 | 1.2 | 0.91 | 0.73 | 0.61 | 0.52 | 0.46 | 0.41 | 0.37 | 0.33 | 0.31 | 0.28 | 0.43 | 0.27 | -0.301 | -0.309 | -0.315 | -0.313 | -0.311 | -0.297 | -0.285 | -0.283 | -0.292 | -0.302 | -0.307 | -0.328 | N | 0.039 | 0.131 | 0.265 | 0.408 | 0.533 | 0.634 | 0.708 | 0.759 | 0.792 | 0.817 | 0.837 | 0.852
44 | SiSbTe | 2 | 2 | 5 | 9 | 3S2P2 | 5S2P3 | 5S2P4 | 3 | 5 | 5 | 14 | 51 | 52 | 110 | 145 | 140 | 111 | 139 | 138 | 1.98 | 2.05 | 2.12 | 2.073333 | 0.05715476 | 4.149 | 17.09 | 104.19 | 2.883215 | 3.07228 | 1.90506 | 1.628235 | 2.9777475 | 1.7666475 | 0.173 | 1.3811 | 1.2065 | 42.85 | 0.08379018 | 7.506186 | 1 | -0.118 | 1 | -0.2112 | 2 | -0.271 | 3 | -0.41 | 0.001 | 0.3007441 | 1.885845 | 5 | 0.008 | 0 | 0.012 | 0 | 0.048 | 3 | 0.172 | 0.1329 | 10 | 1.99 | 1.35 | 1.02 | 0.82 | 0.69 | 0.59 | 0.52 | 0.46 | 0.41 | 0.38 | 0.34 | 0.32 | 0.47 | 0.3 | -0.358 | -0.437 | -0.466 | -0.444 | -0.409 | -0.379 | -0.387 | -0.436 | -0.556 | -0.729 | -0.973 | -1.283 | N | 0.051 | 0.153 | 0.29 | 0.422 | 0.528 | 0.612 | 0.67 | 0.707 | 0.722 | 0.728 | 0.728 | 0.725
45 | SnAsSe | 2 | 2 | 5 | 9 | 5S2P2 | 4S2P3 | 4S2P4 | 5 | 4 | 4 | 50 | 33 | 34 | 145 | 115 | 103 | 139 | 119 | 120 | 1.96 | 2.18 | 2.55 | 2.336667 | 0.2495329 | 3.936 | 16.338 | 86.9 | 2.92519 | 2.74512 | 1.75098 | 1.857 | 2.835155 | 1.80399 | 0.5843 | 1.24 | 1.4169 | 42.64 | 0.1626284 | 1.144737 | 2 | -0.085 | 1 | -0.102 | 1 | -0.134 | 2 | -0.329 | 0.113 | 0.2143463 | 3.164384 | 1 | 0.062 | 0 | 0.113 | 1 | 0.261 | 1 | 0.431 | 0.004 | 10 | 1 | 0.67 | 0.51 | 0.41 | 0.34 | 0.29 | 0.26 | 0.23 | 0.21 | 0.19 | 0.17 | 0.16 | 0.53 | 0.33 | 0.41 | 0.406 | 0.373 | 0.372 | 0.396 | 0.338 | 0.348 | 0.362 | 0.374 | 0.384 | 0.394 | 0.4 | P | 0.076 | 0.202 | 0.338 | 0.423 | 0.494 | 0.638 | 0.683 | 0.719 | 0.749 | 0.773 | 0.792 | 0.808
46 | SnAsTe | 2 | 2 | 5 | 9 | 5S2P2 | 4S2P3 | 5S2P4 | 5 | 4 | 5 | 50 | 33 | 52 | 145 | 115 | 140 | 139 | 119 | 138 | 1.96 | 2.18 | 2.12 | 2.097778 | 0.07742778 | 4.19 | 17.277 | 113.92 | 3.103185 | 2.92679 | 1.68673 | 1.673265 | 3.0149875 | 1.6799975 | 0.538 | 1.2864 | 1.1534 | 41.8 | 0.1206648 | 1.160714 | 3 | -0.04 | 0 | -0.056 | 0 | -0.097 | 0 | -0.311 | 0.096 | 0.1525287 | 1.170213 | 4 | 0.226 | 5 | 0.241 | 6 | 0.286 | 6 | 0.391 | 0.3016 | 10 | 1.95 | 1.31 | 0.98 | 0.79 | 0.66 | 0.56 | 0.49 | 0.44 | 0.39 | 0.36 | 0.33 | 0.3 | 0.46 | 0.29 | -0.789 | -0.704 | -0.545 | -0.444 | -0.408 | -0.379 | -0.356 | -0.349 | -0.362 | -0.373 | -0.399 | -0.448 | N | 0.067 | 0.182 | 0.33 | 0.468 | 0.576 | 0.656 | 0.712 | 0.749 | 0.772 | 0.791 | 0.805 | 0.815
47 | SnBiSe | 2 | 2 | 5 | 9 | 5S2P2 | 6S2P3 | 4S2P4 | 5 | 6 | 4 | 50 | 83 | 34 | 145 | 160 | 103 | 139 | 148 | 120 | 1.96 | 2.02 | 2.55 | 2.301111 | 0.278984 | 4.152 | 16.554 | 116.69 | 2.960035 | 2.967035 | 1.68253 | 1.69265 | 2.963535 | 1.68759 | 0.4551 | 1.0632 | 1.7737 | 47.05 | 0.2396307 | 1.473118 | 1 | -0.07 | 0 | -0.085 | 1 | -0.145 | 1 | -0.263 | 0.05 | 0.1613679 | 1.854962 | 1 | 0.149 | 1 | 0.222 | 1 | 0.418 | 1 | 0.698 | 0.0026 | 10 | 3.04 | 2.05 | 1.55 | 1.24 | 1.04 | 0.89 | 0.78 | 0.69 | 0.62 | 0.57 | 0.52 | 0.48 | 0.46 | 0.29 | -1.239 | 0.988 | 0.937 | 0.813 | 0.73 | 0.67 | 0.645 | 0.621 | 0.61 | 0.602 | 0.605 | 0.606 | P | 0.014 | 0.05 | 0.118 | 0.211 | 0.313 | 0.411 | 0.497 | 0.569 | 0.628 | 0.675 | 0.714 | 0.746
48 | SnBiTe | 2 | 2 | 5 | 9 | 5S2P2 | 6S2P3 | 5S2P4 | 5 | 6 | 5 | 50 | 83 | 52 | 145 | 160 | 140 | 139 | 148 | 138 | 1.96 | 2.02 | 2.12 | 2.062222 | 0.06762277 | 4.377 | 17.743 | 143.71 | 3.129145 | 3.15517 | 1.63272 | 1.557075 | 3.1421575 | 1.5948975 | 0.598 | 1.185 | 1.2571 | 35.95 | 0.1461183 | 2.106195 | 1 | -0.06 | 0 | -0.139 | 0 | -0.201 | 1 | -0.371 | 0.004 | 0.1697667 | 2.1484375 | 1 | 0.369 | 3 | 0.427 | 4 | 0.481 | 5 | 0.625 | 0.015 | 10 | 2.53 | 1.71 | 1.29 | 1.03 | 0.86 | 0.74 | 0.65 | 0.58 | 0.52 | 0.47 | 0.43 | 0.4 | 0.39 | 0.25 | -11.176 | -0.318 | -0.42 | -0.466 | -0.48 | -0.45 | -0.423 | -0.391 | -0.362 | -0.335 | -0.319 | -0.304 | N | 0.023 | 0.069 | 0.152 | 0.258 | 0.365 | 0.46 | 0.54 | 0.606 | 0.66 | 0.704 | 0.739 | 0.768
49 | SnSbSe | 2 | 2 | 5 | 9 | 5S2P2 | 5S2P3 | 4S2P4 | 5 | 5 | 4 | 50 | 51 | 34 | 145 | 145 | 103 | 139 | 139 | 120 | 1.96 | 2.05 | 2.55 | 2.307778 | 0.2724693 | 4.091 | 16.468 | 97.3 | 2.952085 | 2.90056 | 1.68583 | 1.774795 | 2.9263225 | 1.7303125 | 0.2006 | 1.337 | 1.7025 | 49.53 | 0.6364888 | 5.725564 | 1 | -0.021 | 1 | -0.062 | 1 | -0.131 | 1 | -0.283 | 0.021 | 0.3051953 | 28.71717 | 1 | 0.043 | 1 | 0.111 | 1 | 0.279 | 1 | 0.521 | 0.002 | 10 | 2.76 | 1.88 | 1.42 | 1.14 | 0.95 | 0.82 | 0.72 | 0.64 | 0.57 | 0.52 | 0.48 | 0.44 | 0.51 | 0.32 | 1.134 | 1.095 | 1.062 | 0.883 | 0.628 | 0.534 | 0.489 | 0.455 | 0.439 | 0.454 | 0.513 | 0.604 | P | 0.016 | 0.051 | 0.112 | 0.197 | 0.295 | 0.391 | 0.477 | 0.55 | 0.611 | 0.656 | 0.684 | 0.701
50 | SnSbTe | 2 | 2 | 5 | 9 | 5S2P2 | 5S2P3 | 5S2P4 | 5 | 5 | 5 | 50 | 51 | 52 | 145 | 145 | 140 | 139 | 139 | 138 | 1.96 | 2.05 | 2.12 | 2.068889 | 0.06454016 | 4.322 | 17.645 | 124.32 | 3.12081 | 3.083415 | 1.638835 | 1.636265 | 3.1021125 | 1.63755 | 0.3554 | 1.4051 | 1.2087 | 40.26 | 0.1198197 | 1.885417 | 1 | -0.066 | 0 | -0.16 | 1 | -0.259 | 1 | -0.458 | 0.002 | 0.1676281 | 1.536232 | 2 | 0.202 | 2 | 0.233 | 3 | 0.279 | 4 | 0.412 | 0.0402 | 10 | 2.48 | 1.68 | 1.26 | 1.01 | 0.85 | 0.73 | 0.64 | 0.57 | 0.51 | 0.46 | 0.42 | 0.39 | 0.42 | 0.26 | -0.384 | -0.454 | -0.48 | -0.49 | -0.476 | -0.446 | -0.427 | -0.4 | -0.381 | -0.367 | -0.368 | -0.415 | N | 0.032 | 0.103 | 0.213 | 0.335 | 0.446 | 0.538 | 0.61 | 0.667 | 0.712 | 0.747 | 0.774 | 0.787
51 | PbAsSe | 2 | 2 | 5 | 9 | 6S2P2 | 4S2P3 | 4S2P4 | 6 | 4 | 4 | 82 | 33 | 34 | 180 | 115 | 103 | 146 | 119 | 120 | 1.87 | 2.18 | 2.55 | 2.316667 | 0.2805946 | 4.001 | 16.387 | 106.56 | 3.004975 | 2.754695 | 1.5937 | 1.84535 | 2.879835 | 1.719525 | 0.6925 | 0.976 | 1.53 | 37.72 | 0.3252751 | 1.04375 | 4 | -0.007 | 0 | -0.024 | 0 | -0.073 | 0 | -0.236 | 0.186 | 0.1667511 | 2.2109375 | 1 | 0.307 | 1 | 0.367 | 1 | 0.575 | 1 | 0.822 | 0.0024 | 10 | 0.78 | 0.53 | 0.4 | 0.32 | 0.27 | 0.23 | 0.2 | 0.18 | 0.16 | 0.15 | 0.13 | 0.12 | 0.5 | 0.31 | 0.456 | 0.343 | 0.346 | 0.358 | 0.302 | 0.317 | 0.325 | 0.34 | 0.343 | 0.351 | 0.358 | 0.364 | P | 0.039 | 0.135 | 0.237 | 0.325 | 0.485 | 0.545 | 0.593 | 0.631 | 0.663 | 0.689 | 0.711 | 0.731
52 | PbAsTe | 2 | 2 | 5 | 9 | 6S2P2 | 4S2P3 | 5S2P4 | 6 | 4 | 5 | 82 | 33 | 52 | 180 | 115 | 140 | 146 | 119 | 138 | 1.87 | 2.18 | 2.12 | 2.077778 | 0.1136053 | 4.225 | 17.526 | 133.58 | 3.183875 | 2.92736 | 1.532305 | 1.68544 | 3.0556175 | 1.6088725 | 0.7637 | 1.1672 | 1.1337 | 36.28 | 0.1074709 | 1.047619 | 4 | -0.005 | 0 | -0.027 | 0 | -0.099 | 0 | -0.294 | 0.062 | 0.1467693 | 1.658537 | 1 | 0.436 | 2 | 0.508 | 5 | 0.552 | 5 | 0.675 | 0.0034 | 10 | 3.64 | 2.66 | 2.07 | 1.69 | 1.42 | 1.22 | 1.08 | 0.96 | 0.86 | 0.79 | 0.72 | 0.67 | 0.42 | 0.27 | -1.05 | -0.886 | -0.861 | -0.849 | -0.817 | -0.785 | -0.749 | -0.691 | -0.636 | -0.594 | -0.552 | -0.517 | N | 0.024 | 0.082 | 0.173 | 0.278 | 0.379 | 0.467 | 0.54 | 0.602 | 0.654 | 0.695 | 0.731 | 0.76
53 | PbBiSe | 2 | 2 | 5 | 9 | 6S2P2 | 6S2P3 | 4S2P4 | 6 | 6 | 4 | 82 | 83 | 34 | 180 | 160 | 103 | 146 | 148 | 120 | 1.87 | 2.02 | 2.55 | 2.281111 | 0.3047565 | 4.202 | 16.678 | 136.35 | 3.02464 | 2.96999 | 1.574255 | 1.705665 | 2.997315 | 1.63996 | 0.797 | 1.1574 | 1.7157 | 49.21 | 0.2096907 | 1.572222 | 1 | -0.058 | 0 | -0.113 | 0 | -0.253 | 1 | -0.41 | 0.006 | 0.1690143 | 2.338583 | 1 | 0.35 | 1 | 0.421 | 1 | 0.627 | 1 | 0.914 | 0.0029 | 10 | 2.61 | 1.82 | 1.39 | 1.12 | 0.94 | 0.81 | 0.71 | 0.63 | 0.57 | 0.51 | 0.47 | 0.44 | 0.43 | 0.27 | 1.957 | 1.999 | 2.064 | 2.102 | 2.093 | 2.022 | 1.916 | 1.802 | 1.62 | 1.424 | 1.178 | 0.911 | P | 0.019 | 0.056 | 0.113 | 0.181 | 0.25 | 0.315 | 0.376 | 0.432 | 0.483 | 0.531 | 0.575 | 0.615
54 | PbBiTe | 2 | 2 | 5 | 9 | 6S2P2 | 6S2P3 | 5S2P4 | 6 | 6 | 5 | 82 | 83 | 52 | 180 | 160 | 140 | 146 | 148 | 138 | 1.87 | 2.02 | 2.12 | 2.042222 | 0.1003082 | 4.417 | 17.912 | 163.37 | 3.19428 | 3.151915 | 1.525795 | 1.580975 | 3.1730975 | 1.553385 | 0.939 | 1.1718 | 1.2254 | 37.09 | 0.1784285 | 3.487179 | 1 | -0.097 | 0 | -0.158 | 0 | -0.256 | 1 | -0.447 | 0.006 | 0.1718939 | 2.580645 | 1 | 0.545 | 1 | 0.611 | 2 | 0.691 | 4 | 0.852 | 0.0049 | 10 | 1.94 | 1.32 | 1 | 0.8 | 0.67 | 0.57 | 0.5 | 0.45 | 0.4 | 0.37 | 0.34 | 0.31 | 0.37 | 0.23 | -5.387 | -0.596 | -0.654 | -0.672 | -0.663 | -0.611 | -0.54 | -0.465 | -0.381 | -0.323 | -0.306 | -0.3 | N | 0.024 | 0.058 | 0.128 | 0.218 | 0.311 | 0.4 | 0.477 | 0.543 | 0.603 | 0.651 | 0.685 | 0.715
55 | PbSbS | 2 | 2 | 5 | 9 | 6S2P2 | 5S2P3 | 3S2P4 | 6 | 5 | 3 | 82 | 51 | 16 | 180 | 145 | 100 | 146 | 139 | 105 | 1.87 | 2.05 | 2.58 | 2.304444 | 0.3138687 | 4.025 | 15.996 | 90.92 | 2.9263 | 2.793395 | 1.572375 | 1.896555 | 2.8598475 | 1.734465 | 0.9069 | 0.7016 | 1.7704 | 44.26 | 0.7809148 | 1.036554 | 1 | -0.028 | 0 | -0.037 | 0 | -0.07 | 0 | -0.178 | 0.162 | 0.5866448 | 26.27411 | 1 | 0.518 | 1 | 0.534 | 1 | 0.719 | 1 | 1.043 | 0.0118 | 10 | 1.62 | 1.08 | 0.82 | 0.65 | 0.55 | 0.47 | 0.41 | 0.37 | 0.33 | 0.3 | 0.27 | 0.25 | 0.5 | 0.31 | 2.62 | 0.79 | 0.771 | 0.757 | 0.761 | 0.764 | 0.802 | 0.844 | -0.851 | -0.671 | -0.565 | -0.49 | N | 0.028 | 0.097 | 0.207 | 0.335 | 0.449 | 0.536 | 0.593 | 0.639 | 0.703 | 0.989 | 1.123 | 1.212
56 | PbSbSe | 2 | 2 | 5 | 9 | 6S2P2 | 5S2P3 | 4S2P4 | 6 | 5 | 4 | 82 | 51 | 34 | 180 | 145 | 103 | 146 | 139 | 120 | 1.87 | 2.05 | 2.55 | 2.287778 | 0.2992501 | 4.143 | 16.616 | 116.97 | 3.02106 | 2.90375 | 1.56567 | 1.787415 | 2.962405 | 1.6765425 | 0.4657 | 1.0724 | 1.7574 | 51.27 | 0.253094 | 1.679426 | 1 | -0.089 | 1 | -0.137 | 1 | -0.289 | 1 | -0.458 | 0.006 | 0.2184114 | 2.816993 | 1 | 0.09 | 1 | 0.168 | 1 | 0.364 | 1 | 0.622 | 0.0023 | 10 | 5.2 | 3.57 | 2.71 | 2.19 | 1.83 | 1.57 | 1.38 | 1.23 | 1.1 | 1 | 0.92 | 0.85 | 0.46 | 0.29 | -336.593 | 2.551 | 2.543 | 2.559 | 2.571 | 2.511 | 2.473 | 2.374 | 2.257 | 2.115 | 1.939 | 1.732 | P | 0.011 | 0.033 | 0.071 | 0.121 | 0.178 | 0.235 | 0.291 | 0.343 | 0.394 | 0.44 | 0.482 | 0.523
57 | PbSbTe | 2 | 2 | 5 | 9 | 6S2P2 | 5S2P3 | 5S2P4 | 6 | 5 | 5 | 82 | 51 | 52 | 180 | 145 | 140 | 146 | 139 | 138 | 1.87 | 2.05 | 2.12 | 2.048889 | 0.09960415 | 4.362 | 17.785 | 143.99 | 3.19291 | 3.08234 | 1.51322 | 1.654215 | 3.137625 | 1.5837175 | 0.6008 | 1.1846 | 1.2771 | 38.71 | 0.2109842 | 2.230769 | 1 | -0.057 | 0 | -0.133 | 0 | -0.248 | 1 | -0.472 | 0.003 | 0.2395087 | 1.590164 | 1 | 0.335 | 1 | 0.406 | 3 | 0.485 | 4 | 0.627 | 0.0043 | 10 | 2.11 | 1.41 | 1.06 | 0.85 | 0.71 | 0.61 | 0.53 | 0.47 | 0.42 | 0.39 | 0.35 | 0.33 | 0.4 | 0.25 | -2.144 | -1.833 | -1.422 | -1.083 | -0.897 | -0.767 | -0.649 | -0.542 | -0.449 | -0.394 | -0.373 | -0.359 | N | 0.028 | 0.083 | 0.165 | 0.262 | 0.357 | 0.442 | 0.516 | 0.579 | 0.633 | 0.674 | 0.704 | 0.73
58 | GeAsSe | 3 | 2 | 6 | 11 | 4S2P2 | 4S2P3 | 4S2P4 | 4 | 4 | 4 | 32 | 33 | 34 | 125 | 115 | 103 | 120 | 119 | 120 | 2.01 | 2.18 | 2.55 | 2.335455 | 0.241637 | 3.861 | 57.053 | 76.49 | 2.766303 | 2.731455 | 1.933513 | 1.905465 | 2.748879 | 1.919489 | 0.6777 | 0.8533 | 0.8696 | 22.39 | 0.1129918 | 2.340449 | 5 | 0.008 | 0 | 0.001 | 0 | -0.039 | 0 | -0.211 | 0.072 | 0.5093245 | 7.820111 | 4 | 0.435 | 6 | 0.455 | 7 | 0.492 | 9 | 0.695 | 0.046 | 12 | 1.8 | 1.27 | 0.98 | 0.79 | 0.66 | 0.57 | 0.5 | 0.45 | 0.4 | 0.37 | 0.34 | 0.31 | 0.61 | 0.39 | 0.185 | 0.2473 | 0.3722 | 0.5009 | 0.5172 | 0.5216 | 0.5394 | 0.561 | 0.5842 | 0.4768 | 0.4863 | 0.5083 | P | 0.022 | 0.064 | 0.14 | 0.253 | 0.374 | 0.468 | 0.532 | 0.583 | 0.624 | 0.726 | 0.748 | 0.765
59 | GeBiTe | 3 | 2 | 6 | 11 | 4S2P2 | 6S2P3 | 5S2P4 | 4 | 6 | 5 | 32 | 83 | 52 | 125 | 160 | 140 | 120 | 148 | 138 | 2.01 | 2.02 | 2.12 | 2.071818 | 0.05288378 | 4.242 | 62.482 | 127.4 | 2.96443 | 3.143665 | 1.764797 | 1.5714 | 3.0540475 | 1.668098 | 0.8576 | 0.6309 | 0.4318 | 42.37 | 0.2337132 | 9.028455 | 2 | -0.063 | 0 | -0.124 | 0 | -0.195 | 0 | -0.293 | 0.009 | 0.1327798 | 1.454236 | 10 | 0.524 | 11 | 0.538 | 11 | 0.576 | 12 | 0.686 | 0.2868 | 12 | 2.2 | 1.51 | 1.15 | 0.92 | 0.77 | 0.66 | 0.58 | 0.52 | 0.47 | 0.42 | 0.39 | 0.36 | 0.45 | 0.29 | -0.7339 | -0.7022 | -0.7098 | -0.6872 | -0.6946 | -0.6604 | -0.6587 | -0.6438 | -0.6242 | -0.6403 | -0.6564 | -0.6776 | N | 0.035 | 0.108 | 0.212 | 0.325 | 0.428 | 0.515 | 0.586 | 0.641 | 0.686 | 0.718 | 0.74 | 0.759
60 | GeSbTe | 3 | 2 | 6 | 11 | 4S2P2 | 5S2P3 | 5S2P4 | 4 | 5 | 5 | 32 | 51 | 52 | 125 | 145 | 140 | 120 | 139 | 138 | 2.01 | 2.05 | 2.12 | 2.077273 | 0.04863424 | 4.206 | 61.831 | 111.54 | 2.956977 | 3.07066 | 1.776143 | 1.665 | 3.013818 | 1.720572 | 0.497 | 0.79919 | 0.51004 | 45.61 | 0.1487505 | 5.420351 | 2 | -0.075 | 0 | -0.157 | 1 | -0.268 | 2 | -0.442 | 0.004 | 0.3975281 | 2.97223 | 8 | 0.228 | 8 | 0.238 | 8 | 0.288 | 9 | 0.419 | 0.1314 | 12 | 2.59 | 1.79 | 1.36 | 1.09 | 0.91 | 0.79 | 0.69 | 0.61 | 0.55 | 0.5 | 0.46 | 0.43 | 0.49 | 0.31 | 1.6237 | -1.7227 | -1.4894 | -1.0132 | -0.7916 | -0.7128 | -0.6682 | -0.6331 | -0.6188 | -0.6012 | -0.6224 | -0.6509 | N | 0.019 | 0.055 | 0.124 | 0.221 | 0.331 | 0.434 | 0.523 | 0.598 | 0.656 | 0.703 | 0.734 | 0.757
61 | SnAsSe | 3 | 2 | 6 | 11 | 5S2P2 | 4S2P3 | 4S2P4 | 5 | 4 | 4 | 50 | 33 | 34 | 145 | 115 | 103 | 139 | 119 | 120 | 1.96 | 2.18 | 2.55 | 2.321818 | 0.2603081 | 3.978 | 59.271 | 89.07 | 2.930393 | 2.7577 | 1.738557 | 1.819835 | 2.844047 | 1.779196 | 0.6116 | 1.046 | 0.9409 | 43.97 | 0.08629219 | 1.119578 | 3 | 0.01 | 0 | -0.008 | 0 | -0.057 | 0 | -0.285 | 0.102 | 0.2413977 | 1.913827 | 6 | 0.13 | 2 | 0.153 | 2 | 0.209 | 6 | 0.372 | 0.0442 | 12 | 0.73 | 0.51 | 0.39 | 0.32 | 0.26 | 0.23 | 0.2 | 0.18 | 0.16 | 0.15 | 0.13 | 0.12 | 0.55 | 0.35 | 0.1267 | 0.1401 | 0.1634 | -0.2388 | -0.2623 | -0.286 | -0.2979 | -0.3134 | -0.3217 | -0.333 | 0.3451 | 0.3891 | P | 0.048 | 0.137 | 0.212 | 0.373 | 0.463 | 0.534 | 0.589 | 0.632 | 0.666 | 0.693 | 0.717 | 0.751
62 | SnAsTe | 3 | 2 | 6 | 11 | 5S2P2 | 4S2P3 | 5S2P4 | 5 | 4 | 5 | 50 | 33 | 52 | 145 | 115 | 140 | 139 | 119 | 138 | 1.96 | 2.18 | 2.12 | 2.087273 | 0.08102647 | 4.23 | 62.723 | 115.6 | 3.107577 | 2.93544 | 1.675377 | 1.651855 | 3.021508 | 1.663616 | 0.5131 | 0.9329 | 0.6148 | 44.59 | 0.07190149 | 1.535098 | 4 | -0.021 | 0 | -0.043 | 0 | -0.1 | 2 | -0.37 | 0.092 | 0.07984097 | 1.772722 | 3 | 0.114 | 2 | 0.124 | 2 | 0.163 | 2 | 0.326 | 0.1071 | 12 | 2.06 | 1.4 | 1.05 | 0.85 | 0.71 | 0.61 | 0.53 | 0.47 | 0.43 | 0.39 | 0.36 | 0.33 | 0.48 | 0.3 | -2.1291 | -1.6799 | -1.0463 | -0.6738 | -0.5615 | -0.4907 | -0.4487 | -0.4262 | -0.427 | -0.4298 | -0.4559 | -0.4854 | N | 0.035 | 0.099 | 0.222 | 0.374 | 0.509 | 0.612 | 0.687 | 0.736 | 0.76 | 0.778 | 0.791 | 0.801
63 | SnBiSe | 3 | 2 | 6 | 11 | 5S2P2 | 6S2P3 | 4S2P4 | 5 | 6 | 4 | 50 | 83 | 34 | 145 | 160 | 103 | 139 | 148 | 120 | 1.96 | 2.02 | 2.55 | 2.292727 | 0.282524 | 4.16 | 59.855 | 113.44 | 2.961687 | 2.968 | 1.670317 | 1.69096 | 2.964843 | 1.680638 | 0.4156 | 0.8797 | 1.2364 | 46.59 | 0.3919934 | 1.582271 | 5 | -0.013 | 0 | -0.037 | 1 | -0.095 | 3 | -0.24 | 0.078 | 0.1066472 | 1.547861 | 1 | 0.086 | 1 | 0.156 | 1 | 0.34 | 3 | 0.619 | 0.0016 | 12 | 3.31 | 2.27 | 1.72 | 1.39 | 1.16 | 0.99 | 0.87 | 0.78 | 0.7 | 0.63 | 0.58 | 0.54 | 0.49 | 0.31 | 3.6777 | 3.2503 | 2.944 | 2.6087 | 2.0492 | 0.5388 | 0.5573 | 0.5677 | 0.5703 | 0.5596 | 0.5676 | 0.5762 | P | 0.015 | 0.042 | 0.085 | 0.14 | 0.206 | 0.295 | 0.381 | 0.457 | 0.524 | 0.581 | 0.627 | 0.663
64 | SnBiTe | 3 | 2 | 6 | 11 | 5S2P2 | 6S2P3 | 5S2P4 | 5 | 6 | 5 | 50 | 83 | 52 | 145 | 160 | 140 | 139 | 148 | 138 | 1.96 | 2.02 | 2.12 | 2.058182 | 0.07055857 | 4.388 | 64.092 | 139.97 | 3.13135 | 3.155635 | 1.62621 | 1.55677 | 3.1434925 | 1.59149 | 0.5453 | 0.8876 | 0.5819 | 21.8 | 0.1568901 | 2.137175 | 1 | -0.062 | 0 | -0.12 | 0 | -0.228 | 1 | -0.415 | 0.004 | 0.14465 | 1.400303 | 4 | 0.292 | 5 | 0.334 | 5 | 0.389 | 8 | 0.543 | 0.0169 | 12 | 2.88 | 1.97 | 1.5 | 1.2 | 1.01 | 0.86 | 0.76 | 0.67 | 0.61 | 0.55 | 0.51 | 0.47 | 0.41 | 0.26 | -2.479 | -2.3717 | -2.2079 | 0.9577 | -0.5058 | -0.5291 | -0.5197 | -0.5005 | -0.4852 | -0.4737 | -0.464 | -0.4514 | N | 0.017 | 0.049 | 0.098 | 0.17 | 0.258 | 0.355 | 0.44 | 0.515 | 0.575 | 0.627 | 0.668 | 0.703
65 | SnSbSe | 3 | 2 | 6 | 11 | 5S2P2 | 5S2P3 | 4S2P4 | 5 | 5 | 4 | 50 | 51 | 34 | 145 | 145 | 103 | 139 | 139 | 120 | 1.96 | 2.05 | 2.55 | 2.298182 | 0.27745 | 4.106 | 59.778 | 97.58 | 2.954593 | 2.903255 | 1.676207 | 1.770975 | 2.928924 | 1.723591 | 0.3223 | 0.9357 | 1.1413 | 47.6 | 0.3846426 | 1.675589 | 5 | -0.025 | 2 | -0.051 | 2 | -0.11 | 5 | -0.273 | 0.072 | 0.078486 | 3.092468 | 1 | 0.023 | 1 | 0.091 | 1 | 0.219 | 3 | 0.469 | 0.0019 | 12 | 2.93 | 2.01 | 1.52 | 1.22 | 1.02 | 0.88 | 0.77 | 0.68 | 0.62 | 0.56 | 0.51 | 0.47 | 0.53 | 0.34 | 4.1154 | 4.0054 | 3.8847 | 0.1971 | 0.2388 | 0.2819 | 0.3116 | 0.3354 | 0.3625 | 0.389 | 0.4378 | 0.5189 | P | 0.017 | 0.044 | 0.084 | 0.144 | 0.223 | 0.308 | 0.391 | 0.468 | 0.532 | 0.587 | 0.626 | 0.649
66 | SnSbTe | 3 | 2 | 6 | 11 | 5S2P2 | 5S2P3 | 5S2P4 | 5 | 5 | 5 | 50 | 51 | 52 | 145 | 145 | 140 | 139 | 139 | 138 | 1.96 | 2.05 | 2.12 | 2.063636 | 0.0685264 | 4.343 | 63.743 | 124.11 | 3.123753 | 3.087345 | 1.633677 | 1.62869 | 3.105549 | 1.631183 | 0.4166 | 0.9655 | 0.5583 | 39.92 | 0.0954717 | 1.434522 | 1 | -0.045 | 0 | -0.128 | 1 | -0.226 | 1 | -0.442 | 0.002 | 0.1272461 | 1.260895 | 5 | 0.207 | 6 | 0.221 | 6 | 0.251 | 6 | 0.404 | 0.1058 | 12 | 2.81 | 1.92 | 1.45 | 1.17 | 0.97 | 0.84 | 0.73 | 0.65 | 0.59 | 0.53 | 0.49 | 0.45 | 0.44 | 0.28 | -0.338 | -0.3963 | -0.4691 | -0.5255 | -0.5693 | -0.5783 | -0.5892 | -0.5743 | -0.562 | -0.5469 | -0.5406 | -0.5542 | N | 0.023 | 0.074 | 0.155 | 0.255 | 0.359 | 0.451 | 0.531 | 0.595 | 0.646 | 0.689 | 0.721 | 0.747
67 | PbAsTe | 3 | 2 | 6 | 11 | 6S2P2 | 4S2P3 | 5S2P4 | 6 | 4 | 5 | 82 | 33 | 52 | 180 | 115 | 140 | 146 | 119 | 138 | 1.87 | 2.18 | 2.12 | 2.062727 | 0.1200826 | 4.275 | 63.71 | 139.73 | 3.18113 | 2.940685 | 1.54288 | 1.654345 | 3.0609075 | 1.5986125 | 0.7003 | 0.702 | 0.6354 | 46.54 | 0.1413906 | 1.066206 | 4 | -0.06 | 0 | -0.071 | 0 | -0.107 | 0 | -0.343 | 0.12 | 0.1615326 | 1.410287 | 3 | 0.391 | 6 | 0.418 | 6 | 0.458 | 6 | 0.619 | 0.0728 | 12 | 1.84 | 1.24 | 0.94 | 0.75 | 0.63 | 0.54 | 0.47 | 0.42 | 0.38 | 0.34 | 0.32 | 0.29 | 0.42 | 0.27 | -1.7576 | -1.3924 | -1.0051 | -0.8276 | -0.7195 | -0.6396 | -0.5703 | -0.5337 | -0.5262 | -0.5216 | -0.5287 | -0.5305 | N | 0.027 | 0.083 | 0.171 | 0.273 | 0.37 | 0.456 | 0.53 | 0.589 | 0.623 | 0.651 | 0.676 | 0.697
68 | PbBiSe | 3 | 2 | 6 | 11 | 6S2P2 | 6S2P3 | 4S2P4 | 6 | 6 | 4 | 82 | 83 | 34 | 180 | 160 | 103 | 146 | 148 | 120 | 1.87 | 2.02 | 2.55 | 2.268182 | 0.3126665 | 4.219 | 60.471 | 137.57 | 3.027913 | 2.97207 | 1.56696 | 1.702965 | 2.999992 | 1.6349625 | 0.8301 | 0.7535 | 1.3328 | 47.41 | 0.2602234 | 2.364542 | 1 | -0.065 | 0 | -0.127 | 0 | -0.265 | 1 | -0.412 | 0.004 | 0.1607036 | 1.497017 | 1 | 0.328 | 2 | 0.397 | 2 | 0.604 | 6 | 0.85 | 0.0021 | 12 | 3.36 | 2.29 | 1.74 | 1.4 | 1.17 | 1 | 0.88 | 0.78 | 0.7 | 0.64 | 0.59 | 0.54 | 0.44 | 0.27 | 5.2177 | 4.2937 | 3.9162 | 3.5787 | 3.2742 | 2.9756 | 2.7396 | 2.5281 | 2.3403 | 2.133 | 1.9133 | 1.6646 | P | 0.019 | 0.061 | 0.122 | 0.191 | 0.261 | 0.326 | 0.384 | 0.437 | 0.484 | 0.526 | 0.565 | 0.602
69 | PbSbSe | 3 | 2 | 6 | 11 | 6S2P2 | 5S2P3 | 4S2P4 | 6 | 5 | 4 | 82 | 51 | 34 | 180 | 145 | 103 | 146 | 139 | 120 | 1.87 | 2.05 | 2.55 | 2.273636 | 0.3085235 | 4.172 | 60.309 | 121.71 | 3.023303 | 2.910665 | 1.563817 | 1.772265 | 2.966984 | 1.668041 | 0.5781 | 0.7137 | 1.316 | 51.07 | 0.1448986 | 1.614597 | 1 | -0.078 | 1 | -0.137 | 1 | -0.291 | 2 | -0.45 | 0.003 | 0.1278987 | 1.257963 | 1 | 0.127 | 1 | 0.198 | 1 | 0.377 | 3 | 0.613 | 0.0021 | 12 | 2.22 | 1.5 | 1.13 | 0.91 | 0.76 | 0.65 | 0.57 | 0.51 | 0.46 | 0.42 | 0.38 | 0.35 | 0.47 | 0.3 | 5.7908 | 5.6835 | 5.1058 | 3.1346 | 2.6272 | 2.4778 | 2.3889 | 2.2631 | 2.1701 | 2.0967 | 1.978 | 1.8515 | P | 0.023 | 0.062 | 0.112 | 0.177 | 0.257 | 0.329 | 0.391 | 0.444 | 0.488 | 0.524 | 0.556 | 0.586
70 | PbSbTe | 3 | 2 | 6 | 11 | 6S2P2 | 5S2P3 | 5S2P4 | 6 | 5 | 5 | 82 | 51 | 52 | 180 | 145 | 140 | 146 | 139 | 138 | 1.87 | 2.05 | 2.12 | 2.039091 | 0.1067243 | 4.391 | 64.53 | 148.25 | 3.193573 | 3.088615 | 1.517083 | 1.64365 | 3.141094 | 1.580367 | 0.7017 | 0.7296 | 0.7032 | 39.78 | 0.2026849 | 1.025542 | 1 | -0.034 | 0 | -0.104 | 0 | -0.23 | 1 | -0.432 | 0.003 | 0.2668959 | 2.172116 | 1 | 0.394 | 5 | 0.44 | 7 | 0.501 | 7 | 0.688 | 0.0251 | 12 | 2.18 | 1.47 | 1.11 | 0.89 | 0.75 | 0.64 | 0.56 | 0.5 | 0.45 | 0.41 | 0.37 | 0.34 | 0.39 | 0.25 | -1.1162 | -1.8694 | -1.4685 | -1.2996 | -1.1675 | -1.0274 | -0.9007 | -0.7877 | -0.6879 | -0.6069 | -0.562 | -0.5419 | N | 0.013 | 0.048 | 0.114 | 0.2 | 0.291 | 0.38 | 0.459 | 0.527 | 0.586 | 0.636 | 0.673 | 0.699